## PET-Chemical-Resistance-Chart
Chemical
Temperature | 20ºC | 50ºC | Key
Acetic Acid, 50% | N | N | E - No damage after 30 days of constant exposure.
Acetic Acid, Glacial | N | N | G - Little or no damage after 30 days of constant exposure.
Acetic Anhydride, pure | - | - | F - Some effect after 7 days of constant exposure.
Acetone, pure | N | N | N - Immediate damage may occur. Not recommended for continuous use.
Acetonitrile, pure | - | - | -: No test.
Acetophenone, pure | - | -
Acrylonitrile, pure | - | -
Adipic Acid, pure | - | -
Alanine, pure | - | -
Allyl Alcohol, pure | - | -
Aluminum Chloride, pure | - | -
Aluminum Hydroxide, pure | - | -
Aluminum Salts, pure | - | -
Amino Acids, pure | - | -
Ammonia, 25% | - | -
Ammonia, pure | - | -
Ammonium Acetate, saturated | - | -
Ammonium Chloride, pure | - | -
Ammonium Glycolate, pure | - | -
Ammonium Hydroxide, 5% | F | N
Ammonium Hydroxide, 30% | N | N
Ammonium Oxalate, pure | - | -
Ammonium Salts, pure | - | -
Amyl Alcohol, pure | - | -
Amyl Chloride, pure | - | -
Aniline, pure | - | -
Aqua Regia, pure | - | -
Arsenic Acid, pure | - | -
Benzaldehyde, pure | - | -
Benzenamine, pure | - | -
Benzene, pure | N | N
Benzoic Acid, saturated | - | -
Benzol, pure | N | N
Benzyl Acetate, pure | - | -
Benzyl Alcohol, pure | N | N
Boric Acid, pure | N | N
Bromine, pure | - | -
Bromobenzene, pure | - | -
Bromoform, pure | - | -
Butadiene, pure | - | -
Butyl Acetate, pure | - | -
Butyl Chloride, pure | - | -
Butyric Acid, pure | - | -
Calcium Chloride, pure | - | -
Calcium Hydroxide, concentrated | - | -
Calcium Hypochlorite, saturated | - | -
Carbazole, pure | - | -
Carbon Disulfide, pure | - | -
Carbon Tetrachloride, pure | N | N
Caustic Potash, 30% | - | -
Caustic Potash, 50% | N | N
Caustic Potash, concentrated | N | N
Caustic Soda, 1% | G | -
Caustic Soda, 50% | N | N
Caustic Soda, concentrated | N | N
Cedarwood Oil, pure | N | N
Cellosolve Acetate, pure | - | -
Chlorine, water Solution | - | -
Chlorine, wet gas | - | -
Chlorine, wet gas 10% | - | -
Chlorine, Dry gas 10% | - | -
Chloroacetic Acid, pure | - | -
Chlorobenzene, pure | - | -
Chloroform, pure | - | -
Chromic Acid, 10% | G | -
Chromic Acid, 20% | G | -
Chromic Acid, 50% | - | -
Chromic Acid: Surfuric Acid Mixture, 96% | - | -
Cinnamon Oil, pure | - | -
Citric Acid, 10% | G | -
Citric Acid, 1M | G | -
Copper Sulfate, pure | E | -
Cresol, pure | - | -
Cyclohexane, pure | G | N
Cyclohexanone, pure | N | N
Cyclopentane, pure | - | -
Decahydronaphthalene, pure | - | -
Decalin, pure | - | -
Diacetone, pure | N | N
Diacetone Alcohol, pure | - | -
Dibutyl Phthalate, pure | - | -
Diethyl Benzene, pure | - | -
Diethyl Ether, pure | E | -
Diethyl Ketone, pure | - | -
Diethyl Malonate, pure | - | -
Diethylamine, pure | - | -
Diethylene Dioxide, pure | - | -
Diethylene Glycol, pure | - | -
Diethylene Glycol Monoethyl Ether, pure | - | -
Dimethyl Acetamide, pure | - | -
Dimethyl Formamide, pure | N | N
Dimethylsulfoxide, pure | N | N
Dioxane, pure | - | -
Dipropylene Glycol, pure | - | -
DMSO, pure | N | N
Ethanol, 40% | G | -
Ether, pure | E | -
Ethyl Acetate, pure | N | N
Ethyl Alcohol, 40% | G | -
Ethyl Alcohol, 96% | G | -
Ethyl Alcohol, pure | G | -
Ethyl Benzene, pure | E | -
Ethyl Benzoate, pure | - | -
Ethyl Butyrate, pure | - | -
Ethyl Chloride, pure | - | -
Ethyl Cyanoacetate, pure | - | -
Ethyl Lactate, pure | - | -
Ethylene Chloride, pure | N | N
Ethylene Glycol, pure | E | -
Ethylene Glycol Monomethyl Ether, pure | F | N
Ethylene Oxide, 100% | G | F
Ethylene Oxide, gas | G | F
Ethylene Oxide, pure | G | F
EtO, gas | G | F
EtO, pure | G | F
Fatty Acids, Saturated, pure | G | F
Fatty Acids, unsaturated, pure | G | F
Fluorides | - | -
Fluorine, gas | - | -
Formaldehyde, 10% | - | -
Formaldehyde, 40% | - | -
Formalin, 10% | - | -
Formalin, 40% | - | -
Formic Acid, 3% | - | -
Formic Acid, 50% | - | -
Formic Acid, 85% | - | -
Formic Acid, 100% | - | -
Formic Acid, pure | - | -
Freon TF, pure | - | -
Fuel Oil | - | -
Gasoline | G | -
Glutaraldehyde, pure | G | -
Glutaraldehyde Disinfectant | - | -
Glycerine, pure | - | -
Glycerol, pure | - | -
Hexane, pure | G | -
Hydrazine, pure | - | -
Hydrobromic Acid, 69% | - | -
Hydrochloric Acid, 5% | G | -
Hydrochloric Acid, 20% | G | -
Hydrochloric Acid, 35% | G | -
Hydrofluoric Acid, 4% | F | N
Hydrofluoric Acid, 48% | N | N
Hydrogen Peroxide, 3% | G | -
Hydrogen Peroxide, 30% | G | -
Hydrogen Peroxide, 90% | G | -
Iodine Crystals, pure | - | -
Isobutanol, pure | - | -
iso-Butyl Alcohol, pure | - | -
Isopropanol, 100% | - | -
Isopropanol, pure | - | -
iso-Propanol, 100% | - | -
Isopropyl Acetate, pure | - | -
Isopropyl Alcohol, 100% | - | -
Isopropyl Alcohol, pure | - | -
Isopropyl Benzene, pure | - | -
Isopropyl Ether, pure | - | -
Jet Fuel | - | -
Kerosene | G | -
Lacquer Thinner | N | N
Lactic Acid, 3% | F | N
Lactic Acid, 85% | N | N
Lead Acetate, pure | - | -
Magnesium Chloride, pure | - | -
MEK, pure | G | -
Mercuric Chloride, pure | N | N
Methanol, 100% | G | -
Methoxyethyl Oleate, pure | G | -
Methyl Acetate, pure | N | N
Methyl Alcohol, 100% | G | -
Methyl Alcohol, pure | G | -
Methyl Ethyl Ketone, pure | G | -
Methyl Isobutyl Ketone, pure | N | N
Methyl Propyl Ketone, pure | N | N
Methylene Chloride, pure | N | N
Methyl-t-Butyl Ether, pure | N | N
MIBK, pure | N | N
Mineral Oil | G | N
Mineral Spirits | G | -
n-Amyl Acetate, pure | - | -
n-Butanol, pure | - | -
n-Butyl Acetate, pure | - | -
n-Butyl Alcohol, pure | - | -
n-Decane, pure | - | -
n-Heptane, pure | E | -
Nitric Acid, 10% | G | -
Nitric Acid, 20% | G | -
Nitric Acid, 50% | G | -
Nitric Acid, 70% | N | N
Nitrobenzene, pure | N | N
Nitromethane, pure | N | N
n-Octane, pure | - | -
o-Dichlorobenzene, pure | N | N
Oil, Cedarwood | - | -
Oil, Cinnamon | - | -
Oil, Mineral | - | -
Oil, Pine | - | -
Orange Oil | - | -
Oxalic Acid, 10% | - | -
Ozone, pure | - | -
p-Chloroacetophenone, pure | - | -
p-Dichlorobenzene, pure | N | N
Perchloric Acid, 70% | - | -
Perchloric Acid, concentrated | - | -
Perchloric Acid, pure | - | -
Perchloroethylene, pure | - | -
Petroleum | - | -
Phenol, 50% | N | N
Phenol, 100% | N | N
Phenol, Crystal | N | N
Phenol, liquid | N | N
Phosphoric Acid, 5% | - | -
Phosphoric Acid, 85% | - | -
Picric Acid, pure | - | -
Pine Oil, pure | - | -
Potassium Chloride, pure | - | -
Potassium Hydroxide, 1% | - | -
Potassium Hydroxide, 30% | - | -
Potassium Hydroxide, E Concentrated | N | E
Potassium Permanganate, pure | - | -
Propane, gas | - | -
Proprionic Acid, pure | - | -
Propylene Glycol, pure | - | -
Propylene Oxide, pure | - | -
Pyridine, pure | - | -
Resorcinol, 5% | - | -
Resorcinol, saturated | - | -
Salicylaldehyde, pure | - | -
Salicylic Acid, powder | - | -
Salicylic Acid, saturated | - | -
sec-Butanol, pure | - | -
sec-Butyl Alcohol, pure | - | -
Silicone Oil, pure | N | N
Silver Acetate, pure | - | -
Silver Nitrate, pure | - | -
Skydrol LD4 Aviation Hydraulic Fluid | - | -
Sodium Acetate, pure | - | -
Sodium Carbonate, pure | G | -
Sodium Dichromate, pure | - | -
Sodium Hydroxide, 1% | G | -
Sodium Hydroxide, 10% | G | -
Sodium Hydroxide, 50% | N | N
Sodium Hydroxide, G Concentrated | N | E
Sodium Hypochlorite, 15% | G | -
Stearic Acid, pure | - | -
Sulfur Dioxide, dry gas | - | -
Sulfur Dioxide, liquid (46 psig) | - | -
Sulfur Dioxide, wet gas | - | -
Sulfur Dioxide, pure | - | -
Sulfur Salts, pure | - | -
Sulfuric Acid, 6% | E | -
Sulfuric Acid, 20% | E | -
Sulfuric Acid, 30% | G | -
Sulfuric Acid, 60% | - | -
Sulfuric Acid, 96% | N | N
Sulfuric Acid, 98% | N | N
Sulfuric Acid, concentrated | N | N
Tartaric Acid, pure | - | -
TCA, pure | - | -
tert-Butanol, pure | - | -
tert-Butyl Alcohol, pure | - | -
Tetrahydrofuran, pure | - | -
THF, pure | - | -
Thionyl Chloride, pure | - | -
Tincture of Iodine | - | -
Toluene, pure | N | N
Tributyl Citrate, pure | - | -
Trichloroacetic Acid, pure | - | -
Trichloroethane, pure | - | -
Trichloroethylene, pure | - | -
Triethylene Glycol, pure | - | -
Tripropylene Glycol, pure | - | -
Tris Buffer Solution, pH 11 | F | N
Tris Buffer Solution, pH 7 | G | G
Trisodium Phosphate, pure | - | -
Turpentine | G | -
Undecyl Alcohol, pure | - | -
Urea, pure | - | -
Vinylidene Chloride, pure | - | -
Xylene, pure | - | -
Zinc Chloride, 10% | - | -
Zinc Stearate, pure | - | -
Zinc Sulfate, 10% | - | -