## Polystyrene
BeyoGold™ Vacuum Filters-Polystyrene-Chemical Resistance Chart
Chemical |  |  | Key
Temperature | 20ºC | 50ºC | E - No damage after 30 days of constant exposure.
Acetic Acid, 50% | G | G | G - Little or no damage after 30 days of constant exposure.
Acetic Acid, Glacial | F | N | F - Some effect after 7 days of constant exposure.
Acetic Anhydride, pure | N | N | N - Immediate damage may occur. Not recommended for continuous use.
Acetone, pure | N | N
Acetonitrile, pure | N | N
Acetophenone, pure | N | N
Acrylonitrile, pure | N | N
Adipic Acid, pure | E | E
Alanine, pure | E | E
Allyl Alcohol, pure | G | F
Aluminum Chloride, pure | E | E
Aluminum Hydroxide, pure | G | G
Aluminum Salts, pure | E | G
Amino Acids, pure | E | E
Ammonia, 25% | E | G
Ammonia, pure | E | G
Ammonium Acetate, saturated | E | E
Ammonium Chloride, pure | E | E
Ammonium Glycolate, pure | E | E
Ammonium Hydroxide, 5% | E | F
Ammonium Hydroxide, 30% | G | F
Ammonium Oxalate, pure | E | E
Ammonium Salts, pure | G | G
Amyl Alcohol, pure | G | F
Amyl Chloride, pure | N | N
Aniline, pure | N | N
Aqua Regia, pure | N | N
Arsenic Acid, pure | E | E
Benzaldehyde, pure | N | N
Benzenamine, pure | N | N
Benzene, pure | N | N
Benzoic Acid, saturated | G | G
Benzol, pure | N | N
Benzyl Acetate, pure | N | N
Benzyl Alcohol, pure | N | N
Boric Acid, pure | E | E
Bromine, pure | N | N
Bromobenzene, pure | N | N
Bromoform, pure | N | N
Butadiene, pure | N | N
Butyl Acetate, pure | N | N
Butyl Chloride, pure | N | N
Butyric Acid, pure | N | N
Calcium Chloride, pure | E | E
Calcium Hydroxide, concentrated | G | G
Calcium Hypochlorite, saturated | E | G
Carbazole, pure | E | E
Carbon Disulfide, pure | N | N
Carbon Tetrachloride, pure | N | N
Caustic Potash, 30% | G | G
Caustic Potash, 50% | E | G
Caustic Potash, concentrated | G | G
Caustic Soda, 1% | E | E
Caustic Soda, 50% | E | G
Caustic Soda, concentrated | E | G
Cedarwood Oil, pure | N | N
Cellosolve Acetate, pure | N | N
Chlorine, water Solution | F | N
Chlorine, wet gas | N | N
Chlorine, wet gas 10% | N | N
Chlorine, Dry gas 10% | N | N
Chloroacetic Acid, pure | G | N
Chlorobenzene, pure | N | N
Chloroform, pure | N | N
Chromic Acid, 10% | E | G
Chromic Acid, 20% | G | G
Chromic Acid, 50% | F | N
Chromic Acid: Surfuric Acid Mixture, 96% | N | N
Cinnamon Oil, pure | N | N
Citric Acid, 10% | E | E
Citric Acid, 1M | E | E
Copper Sulfate, pure | E | E
Cresol, pure | F | N
Cyclohexane, pure | N | N
Cyclohexanone, pure | N | N
Cyclopentane, pure | N | N
Decahydronaphthalene, pure | N | N
Decalin, pure | N | N
Diacetone, pure | N | N
Diacetone Alcohol, pure | E | F
Dibutyl Phthalate, pure | N | N
Diethyl Benzene, pure | N | N
Diethyl Ether, pure | N | N
Diethyl Ketone, pure | N | N
Diethyl Malonate, pure | N | N
Diethylamine, pure | G | G
Diethylene Dioxide, pure | N | N
Diethylene Glycol, pure | E | E
Diethylene Glycol Monoethyl Ether, pure | N | N
Dimethyl Acetamide, pure | N | N
Dimethyl Formamide, pure | N | N
Dimethylsulfoxide, pure | E | G
Dioxane, pure | N | N
Dipropylene Glycol, pure | E | E
DMSO, pure | E | G
Ethanol, 40% | E | G
Ether, pure | N | N
Ethyl Acetate, pure | N | N
Ethyl Alcohol, 40% | E | G
Ethyl Alcohol, 96% | E | G
Ethyl Alcohol, pure | E | G
Ethyl Benzene, pure | N | N
Ethyl Benzoate, pure | N | N
Ethyl Butyrate, pure | N | N
Ethyl Chloride, pure | N | N
Ethyl Cyanoacetate, pure | G | N
Ethyl Lactate, pure | F | N
Ethylene Chloride, pure | N | N
Ethylene Glycol, pure | E | E
Ethylene Glycol Monomethyl Ether, pure | N | N
Ethylene Oxide, 100% | N | N
Ethylene Oxide, gas | E | G
Ethylene Oxide, pure | N | N
EtO, gas | E | G
EtO, pure | N | N
Fatty Acids, Saturated, pure | E | F
Fatty Acids, unsaturated, pure | E | F
Fluorides | G | G
Fluorine, gas | N | N
Formaldehyde, 10% | G | G
Formaldehyde, 40% | G | G
Formalin, 10% | G | G
Formalin, 40% | G | G
Formic Acid, 3% | E | E
Formic Acid, 50% | G | F
Formic Acid, 85% | G | F
Formic Acid, 100% | G | F
Formic Acid, pure | G | F
Freon TF, pure | F | N
Fuel Oil | F | N
Gasoline | N | N
Glutaraldehyde, pure | E | F
Glutaraldehyde Disinfectant | E | F
Glycerine, pure | E | E
Glycerol, pure | E | E
Hexane, pure | N | N
Hydrazine, pure | N | N
Hydrobromic Acid, 69% | F | F
Hydrochloric Acid, 5% | E | E
Hydrochloric Acid, 20% | E | E
Hydrochloric Acid, 35% | E | E
Hydrofluoric Acid, 4% | G | F
Hydrofluoric Acid, 48% | N | N
Hydrogen Peroxide, 3% | E | G
Hydrogen Peroxide, 30% | E | G
Hydrogen Peroxide, 90% | E | G
Iodine Crystals, pure | G | F
Isobutanol, pure | G | G
iso-Butyl Alcohol, pure | G | G
Isopropanol, 100% | E | G
Isopropanol, pure | E | G
iso-Propanol, 100% | E | G
Isopropyl Acetate, pure | N | N
Isopropyl Alcohol, 100% | E | G
Isopropyl Alcohol, pure | E | G
Isopropyl Benzene, pure | N | N
Isopropyl Ether, pure | N | N
Jet Fuel | G | F
Kerosene | N | N
Lacquer Thinner | N | N
Lactic Acid, 3% | E | E
Lactic Acid, 85% | E | E
Lead Acetate, pure | E | E
Magnesium Chloride, pure | E | E
MEK, pure | N | N
Mercuric Chloride, pure | G | G
Methanol, 100% | G | F
Methoxyethyl Oleate, pure | N | N
Methyl Acetate, pure | N | N
Methyl Alcohol, 100% | G | F
Methyl Alcohol, pure | G | F
Methyl Ethyl Ketone, pure | N | N
Methyl Isobutyl Ketone, pure | N | N
Methyl Propyl Ketone, pure | N | N
Methylene Chloride, pure | N | N
Methyl-t-Butyl Ether, pure | N | N
MIBK, pure | N | N
Mineral Oil | E | E
Mineral Spirits | F | F
n-Amyl Acetate, pure | N | N
n-Butanol, pure | E | G
n-Butyl Acetate, pure | N | N
n-Butyl Alcohol, pure | E | G
n-Decane, pure | F | N
n-Heptane, pure | N | N
Nitric Acid, 10% | G | N
Nitric Acid, 20% | G | N
Nitric Acid, 50% | F | N
Nitric Acid, 70% | N | N
Nitrobenzene, pure | N | N
Nitromethane, pure | N | N
n-Octane, pure | N | N
o-Dichlorobenzene, pure | N | N
Oil, Cedarwood | N | N
Oil, Cinnamon | N | N
Oil, Mineral | E | E
Oil, Pine | N | N
Orange Oil | N | N
Oxalic Acid, 10% | E | E
Ozone, pure | F | F
p-Chloroacetophenone, pure | N | N
p-Dichlorobenzene, pure | N | N
Perchloric Acid, 70% | G | F
Perchloric Acid, concentrated | G | F
Perchloric Acid, pure | G | F
Perchloroethylene, pure | N | N
Petroleum | N | N
Phenol, 50% | N | N
Phenol, 100% | N | N
Phenol, Crystal | N | N
Phenol, liquid | N | N
Phosphoric Acid, 5% | E | E
Phosphoric Acid, 85% | E | G
Picric Acid, pure | G | F
Pine Oil, pure | N | N
Potassium Chloride, pure | E | E
Potassium Hydroxide, 1% | E | G
Potassium Hydroxide, 30% | G | G
Potassium Hydroxide, E Concentrated | G | F
Potassium Permanganate, pure | E | G
Propane, gas | N | N
Proprionic Acid, pure | G | N
Propylene Glycol, pure | E | E
Propylene Oxide, pure | N | N
Pyridine, pure | N | N
Resorcinol, 5% | G | F
Resorcinol, saturated | G | F
Salicylaldehyde, pure | N | N
Salicylic Acid, powder | E | E
Salicylic Acid, saturated | E | G
sec-Butanol, pure | G | G
sec-Butyl Alcohol, pure | G | G
Silicone Oil, pure | E | G
Silver Acetate, pure | G | G
Silver Nitrate, pure | E | E
Skydrol LD4 Aviation Hydraulic Fluid | N | N
Sodium Acetate, pure | E | E
Sodium Carbonate, pure | E | G
Sodium Dichromate, pure | E | E
Sodium Hydroxide, 1% | E | E
Sodium Hydroxide, 10% | E | E
Sodium Hydroxide, 50% | E | G
Sodium Hydroxide, G Concentrated | G | F
Sodium Hypochlorite, 15% | E | G
Stearic Acid, pure | E | G
Sulfur Dioxide, dry gas | F | N
Sulfur Dioxide, liquid (46 psig) | N | N
Sulfur Dioxide, wet gas | F | N
Sulfur Dioxide, pure | N | N
Sulfur Salts, pure | N | N
Sulfuric Acid, 6% | E | E
Sulfuric Acid, 20% | E | E
Sulfuric Acid, 30% | E | E
Sulfuric Acid, 60% | E | G
Sulfuric Acid, 96% | F | F
Sulfuric Acid, 98% | F | F
Sulfuric Acid, concentrated | N | N
Tartaric Acid, pure | E | G
TCA, pure | F | N
tert-Butanol, pure | G | G
tert-Butyl Alcohol, pure | G | G
Tetrahydrofuran, pure | N | N
THF, pure | N | N
Thionyl Chloride, pure | N | N
Tincture of Iodine | G | F
Toluene, pure | N | N
Tributyl Citrate, pure | N | N
Trichloroacetic Acid, pure | F | N
Trichloroethane, pure | N | N
Trichloroethylene, pure | N | N
Triethylene Glycol, pure | E | G
Tripropylene Glycol, pure | E | E
Tris Buffer Solution, pH 11 | G | N
Tris Buffer Solution, pH 7 | G | N
Trisodium Phosphate, pure | E | E
Turpentine | N | N
Undecyl Alcohol, pure | G | G
Urea, pure | E | G
Vinylidene Chloride, pure | N | N
Xylene, pure | N | N
Zinc Chloride, 10% | E | E
Zinc Stearate, pure | E | E
Zinc Sulfate, 10% | E | E